## units
length | quantity | act_energy | mass | energy | pressure
Units for length | Units for quantity | Units for activation energy | Units for mass | Units for energies not related to activation energy | Units for pressure
cm | mol | kcal/mol | g | kcal | atm

## refs
name | elements.N | elements.H | elements.Ru | T_ref | HoRT_ref | potentialenergy | symmetrynumber | statmech_model | atoms | vib_wavenumber | vib_wavenumber | vib_wavenumber | vib_wavenumber
Name of the species | Stoichiometric formula | Stoichiometric formula | Stoichiometric formula | Only used for referencing. Reference Temperature in K | Only used for referencing. Dimensionless heat capacity (H/RT) corresponding to T_ref | DFT energy in eV. If this is an adsorbed species, substract the energy of the surface | Symmetry number given by DOI: 10.1007/s00214-007-0328-0 | Type of thermodynamic model. Supported models include IdealGas and Harmonic | Location to find atoms. See ase.read for supported formats | Vibrational wavenumber in 1/cm | Vibrational wavenumber in 1/cm | Vibrational wavenumber in 1/cm | Vibrational wavenumber in 1/cm
N2 | 2 | 0 | 0 | 298.15 | 0 | -16.63 | 2 | IdealGas | ./N2/CONTCAR | 2744
NH3 | 1 | 3 | 0 | 298.15 | -18.38025 | -19.54 | 3 | IdealGas | ./NH3/CONTCAR | 3534 | 3464 | 1765 | 1139
H2 | 0 | 2 | 0 | 298.15 | 0 | -6.77 | 2 | IdealGas | ./H2/CONTCAR | 4342
Ru | 0 | 0 | 1 | 298.15 | 0 |  |  | Placeholder

## species
name | elements.N | elements.H | elements.Ru | phase | n_sites | T_low | T_high | statmech_model | symmetrynumber | atoms | potentialenergy | vib_wavenumber | vib_wavenumber | vib_wavenumber | vib_wavenumber | vib_wavenumber | vib_wavenumber | vib_wavenumber | vib_wavenumber | vib_wavenumber | vib_wavenumber | vib_wavenumber | vib_wavenumber
Name of the species | Number of N atoms in formula | Number of H atoms in formula | Number of Ru atoms in formula | Species phase. Should correspond to a row in phases sheet. | Number of sites occupied by species. Leave blank for gas species. 1 for monodentate species. | Lower temperature bound to use for NASA polynomial fit | Upper temperature bound to use for NASA polynomial fit | Statistical model to use | Symmetry number given by DOI: 10.1007/s00214-007-0328-0 | Location to find atoms. See ase.read for supported formats | DFT energy in eV. If this is an adsorbed species, substract the energy of the surface | Vibrational wavenumber in 1/cm | Vibrational wavenumber in 1/cm | Vibrational wavenumber in 1/cm | Vibrational wavenumber in 1/cm | Vibrational wavenumber in 1/cm | Vibrational wavenumber in 1/cm | Vibrational wavenumber in 1/cm | Vibrational wavenumber in 1/cm | Vibrational wavenumber in 1/cm | Vibrational wavenumber in 1/cm | Vibrational wavenumber in 1/cm | Vibrational wavenumber in 1/cm
N2 | 2 |  |  | gas |  | 300 | 1000 | IdealGas | 2 | ./N2/CONTCAR | -16.63 | 2744
NH3 | 1 | 3 |  | gas |  | 300 | 1000 | IdealGas | 3 | ./NH3/CONTCAR | -19.54 | 3534 | 3464 | 1765 | 1139
H2 |  | 2 |  | gas |  | 300 | 1000 | IdealGas | 2 | ./H2/CONTCAR | -6.77 | 4342
N2(T) | 2 |  |  | terrace | 1 | 300 | 1000 | Harmonic |  |  | -17.24 | 2197.19 | 360.415 | 347.343 | 335.674 | 62.076 | 32.1794
N(T) | 1 |  |  | terrace | 1 | 300 | 1000 | Harmonic |  |  | -9.34 | 549.105 | 538.56 | 504.323 | 475.805 | 459.081 | 410.018
H(T) |  | 1 |  | terrace | 1 | 300 | 1000 | Harmonic |  |  | -4 | 1003.51 | 625.55 | 616.29
NH3(T) | 1 | 3 |  | terrace | 1 | 300 | 1000 | Harmonic |  |  | -20.43 | 3491.08913 | 3488.81949 | 3364.52323 | 1583.51571 | 1582.0703 | 1124.22477 | 570.21231 | 567.221471 | 333.089624 | 122.859345 | 83.828555 | 70.625115
NH2(T) | 1 | 2 |  | terrace | 1 | 300 | 1000 | Harmonic |  |  | -16.59 | 3469.30034 | 3381.05197 | 1503.01629 | 698.868804 | 625.596094 | 615.939783 | 475.130224 | 298.12001 | 153.250139
NH(T) | 1 | 1 |  | terrace | 1 | 300 | 1000 | Harmonic |  |  | -13.21 | 3403.12878 | 718.177588 | 710.58052 | 528.525659 | 415.195869 | 410.130797
TS1_NH3(T) | 1 | 3 |  |  | 1 | 300 | 1000 | Harmonic |  |  | -19.24 | 3453.41063 | 3355.66992 | 1723.84977 | 1487.95484 | 959.150723 | 888.946198 | 594.089439 | 428.431136 | 227.032386 | 206.046727 | 142.135856
TS2_NH2(T) | 1 | 2 |  |  | 1 | 300 | 1000 | Harmonic |  |  | -15.87 | 3426.44484 | 1293.72327 | 922.830768 | 660.966598 | 525.595124 | 496.837263 | 330.674459 | 290.278005
TS3_NH(T) | 1 | 1 |  |  | 1 | 300 | 1000 | Harmonic |  |  | -11.93 | 1201.60487 | 491.566416 | 462.015502 | 402.158904 | 242.138726
TS4_N2(T) | 2 |  |  |  | 1 | 300 | 1000 | Harmonic |  |  | -14.67 | 485.614 | 392.977 | 386.186 | 280.943 | 168.431
RU(T) |  |  | 1 | terrace | 1 | 300 | 1000 | Placeholder
N2(S) | 2 |  |  | step | 1 | 300 | 1000 | Harmonic |  |  | -17.39 | 1015.734101 | 456.073637 | 408.127293 | 378.5169 | 344.871344 | 334.621682
N(S) | 1 |  |  | step | 1 | 300 | 1000 | Harmonic |  |  | -9.39 | 529.807376 | 506.954434 | 471.097726
H(S) |  | 1 |  | step | 1 | 300 | 1000 | Harmonic |  |  | -4 | 1003.51 | 625.55 | 616.29
NH3(S) | 1 | 3 |  | step | 1 | 300 | 1000 | Harmonic |  |  | -20.68 | 3498.026991 | 3469.330497 | 3362.813486 | 1590.910528 | 1579.266171 | 1140.76283 | 564.974798 | 555.499568 | 336.100226 | 117.161717 | 86.774374 | 78.100129
NH2(S) | 1 | 2 |  | step | 1 | 300 | 1000 | Harmonic |  |  | -17.15 | 3528.682469 | 3375.447388 | 1477.164 | 720.07573 | 615.666305 | 581.966691 | 468.853269 | 286.369823 | 105.956584
NH(S) | 1 | 1 |  | step | 1 | 300 | 1000 | Harmonic |  |  | -13.11 | 3384.374651 | 726.230954 | 669.429108 | 506.278135 | 409.502014 | 387.808181
TS1_NH3(S) | 1 | 3 |  |  | 1 | 300 | 1000 | Harmonic |  |  | -19.81 | 3484.396195 | 3385.265909 | 1685.829308 | 1480.998257 | 1002.067555 | 916.147451 | 575.405279 | 431.306644 | 345.148708 | 221.649658 | 70.339661
TS2_NH2(S) | 1 | 2 |  |  | 1 | 300 | 1000 | Harmonic |  |  | -15.82 | 3432.815967 | 1789.88657 | 1032.189727 | 583.479398 | 392.837073 | 384.833597 | 311.600876 | 110.968624
TS3_NH(S) | 1 | 1 |  |  | 1 | 300 | 1000 | Harmonic |  |  | -12.12 | 1679.786106 | 509.643564 | 489.064573 | 443.4508 | 396.192891
TS4_N2(S) | 2 |  |  |  | 1 | 300 | 1000 | Harmonic |  |  | -16.8 | 549.172558 | 496.630066 | 436.165512 | 418.367462 | 391.943382
RU(S) |  |  | 1 | step | 1 | 300 | 1000 | Placeholder
RU(B) |  |  | 1 | bulk | 1 | 300 | 1000 | Placeholder

## reactor
reactor_type | mode | V | T | P | cat_abyv | end_time | flow_rate | transient | stepping | init_step | atol | rtol | output_format
Type of reactor. Accepted options include 'pfr', 'cstr', 'pfr_0d', 'batch' | Mode of operation. | Volume of reactor (units correspond to length^3 in units sheet) | Temperature of reactor in K | Pressure of reactor (units correspond to pressure in units sheet) | Catalyst surface area to reactor volume ratio (units correspond to 1/length in units sheet) | Time taken to converge (units correspond to time in unit sheet) | Flow rate (units correspond to length^3/time in units sheet) | If True, transient run data will be saved. | Type of time stepping to perform during transient runs. | Solver option for initial time step taken. Corresponds to time in units sheet. | Solver option for absolute tolerance. | Solver option for relative tolerance | Format to write output formats. Accepted options are 'dat' and 'csv'.
cstr | isothermal | 1 | 900 | 1 | 1500 | 50 | 1 | TRUE | logarithmic | 1e-15 | 1e-15 | 1e-10 | csv

## beps
name | slope | intercept | direction | notes
| Slope of BEP relationship | Intercept of BEP relationship in kcal/mol | Direction of BEP relationship. Supported options are 'synthesis' or 'cleavage'.
N-H | 0.29 | 23.23 | cleavage | Values taken from https://github.com/VlachosGroup/NH3-Matlab-Microkinetic-Model/blob/master/amm_BEP_LSR.m#L79
NH-H | 0.52 | 19.78 | cleavage | Values taken from https://github.com/VlachosGroup/NH3-Matlab-Microkinetic-Model/blob/master/amm_BEP_LSR.m#L80
NH2-H | 0.71 | 23.69 | cleavage | Values taken from https://github.com/VlachosGroup/NH3-Matlab-Microkinetic-Model/blob/master/amm_BEP_LSR.m#L81

## phases
name | phase_type | density | site_density | list.phases | list.phases | dict.initial_state.RU(T) | dict.initial_state.RU(S) | dict.initial_state.NH3 | note
Name of phase | Type of phase | Bulk density in g/cm3. Only required for StoichiometricSolid | Site density in molecule/cm2. Only required for InteractingInterface | Connect InterfacingInterfaces to other phases | Connect InterfacingInterfaces to other phases | Specify initial mole fraction of RU(T) species | Specify initial mole fraction of RU(S) species | Specify initial mole fraction of NH3 species | Optional note describing the phase
gas | IdealGas | [6 empty] | 1
bulk | StoichSolid | 12.4 | [6 empty] | Ru Metal
terrace | InteractingInterface |  | 2.1671e-09 | gas | bulk | 1 |  |  | Ru(0001)
step | InteractingInterface |  | 4.4385e-10 | gas | bulk |  | 1 |  | Ru(0001) with atoms deleted

## reactions
reaction_str | is_adsorption | direction | beta | A | Ea | notes
Reaction string | If True, the reaction represents adsorption | Used for BEP relationships. The direction of the elementary step. Supported options are 'synthesis' or 'cleavage'. | Temperature exponent for rate constant expression. Typically 0 for adsorption reactions and 1 for surface reactions | Manually specify pre-exponential constant. | Manully specify activation energy in kcal/mol
H2 + 2RU(T) = 2H(T) + 2RU(B) | TRUE |  | 0 |  |  | Adsorption reactions typically use beta = 0
N2 + RU(T) = N2(T) + RU(B) | TRUE |  | 0
NH3 + RU(T) = NH3(T) + RU(B) | TRUE |  | 0
NH3(T) + RU(T) = NH2(T) + H(T) + RU(B) | FALSE |  | 1 | 9.6e+17 | 14.2 | Pre-exponential and activation energy set manually
NH2(T) + RU(T) = NH-H = NH(T) + H(T) + RU(B) | FALSE | cleavage | 1
NH(T) + RU(T) = N-H = N(T) + H(T) + RU(B) | FALSE | cleavage | 1
2N(T) + RU(B) = TS4_N2(T) = N2(T) + RU(T) | FALSE |  | 1
H2 + 2RU(S) = 2H(S) + 2RU(B) | TRUE |  | 0
N2 + RU(S) = N2(S) + RU(B) | TRUE |  | 0
NH3 + RU(S) = NH3(S) + RU(B) | TRUE |  | 0
NH3(S) + RU(S)= NH2-H = NH2(S) + H(S) + RU(B) | FALSE | cleavage | 1
NH2(S) + RU(S) = NH-H = NH(S) + H(S) + RU(B) | FALSE | cleavage | 1
N(S) + H(S) + RU(B) = N-H = NH(S) + RU(S) | FALSE | synthesis | 1 |  |  | Written in the synthesis direction (bonds are formed)
2N(S) + RU(B) = TS4_N2(S) = N2(S) + RU(S) | FALSE |  | 1 |  |  | Transition state used instead of BEP

## lateral_interactions
name_i | name_j | list.intervals | list.slopes | list.intervals
Name of specie's properties affected by coverage of specie_j | Name of specie affecting the properties of specie_i | Intervals (in ML) to change slopes. | Slopes (in kcal/mol) to use between the intervals | Intervals (in ML) to change slopes.
N(T) | N(T) | 0 | -52.6 | 1
N(T) | H(T) | 0 | -17.7 | 1
H(T) | N(T) | 0 | -17.7 | 1
H(T) | H(T) | 0 | -3 | 1
NH2(T) | N(T) | 0 | -20.7 | 1
N(S) | N(S) | 0 | -52.6 | 1
N(S) | H(S) | 0 | -17.7 | 1
H(S) | N(S) | 0 | -17.7 | 1
H(S) | H(S) | 0 | -3 | 1
NH2(S) | N(S) | 0 | -20.7 | 1